## Evan Data 20210121
Material | x | xB | xL | T (K) | pO2 (bar) | ??_experiment (adjusted) | ?_experiment (adjusted) | ?_calculated | ?_ERROR
'SF' | 0 | 1e-16 | 1e-16 | 673.2207232 | 0.8236233 | 0.02804323 | 0.112104707 | 0.1060625 | 0.006042207
'SF' | 0 | 1e-16 | 1e-16 | 673.1769184 | 0.2451317 | 0.042993243 | 0.12705472 | 0.118875 | 0.00817972
'SF' | 0 | 1e-16 | 1e-16 | 673.1831844 | 0.07875 | 0.056330443 | 0.140391919 | 0.1316875 | 0.008704419
'SF' | 0 | 1e-16 | 1e-16 | 673.1924666 | 0.02491 | 0.068830602 | 0.152892078 | 0.1453125 | 0.007579578
'SF' | 0 | 1e-16 | 1e-16 | 673.1884527 | 0.00825 | 0.081219273 | 0.16528075 | 0.1590625 | 0.00621825
'SF' | 0 | 1e-16 | 1e-16 | 811.1828186 | 0.0082456 | 0.147550927 | 0.231612404 | 0.2316875 | 7.51e-05
'SF' | 0 | 1e-16 | 1e-16 | 811.1663826 | 0.0248267 | 0.129539174 | 0.21360065 | 0.214375 | 0.00077435
'SF' | 0 | 1e-16 | 1e-16 | 811.1813065 | 0.0786167 | 0.112078699 | 0.196140175 | 0.19675 | 0.000609825
'SF' | 0 | 1e-16 | 1e-16 | 811.1783909 | 0.2448267 | 0.096128539 | 0.180190016 | 0.179875 | 0.000315016
'SF' | 0 | 1e-16 | 1e-16 | 811.157995 | 0.8230539 | 0.081229048 | 0.165290525 | 0.1624375 | 0.002853025
'SF' | 0 | 1e-16 | 1e-16 | 1020.204299 | 0.82339 | 0.166163911 | 0.250225388 | 0.2455625 | 0.004662888
'SF' | 0 | 1e-16 | 1e-16 | 1020.207412 | 0.2450489 | 0.191619587 | 0.275681063 | 0.2670625 | 0.008618563
'SF' | 0 | 1e-16 | 1e-16 | 1020.212189 | 0.0785789 | 0.217235967 | 0.301297443 | 0.287 | 0.014297443
'SF' | 0 | 1e-16 | 1e-16 | 1020.20103 | 0.0248689 | 0.241441966 | 0.325503443 | 0.3068125 | 0.018690943
'SF' | 0 | 1e-16 | 1e-16 | 1020.212788 | 0.0082233 | 0.263238592 | 0.347300068 | 0.3253125 | 0.021987568
'SF' | 0 | 1e-16 | 1e-16 | 1373.192447 | 0.0082467 | 0.340007548 | 0.424069025 | 0.4199375 | 0.004131525
'SF' | 0 | 1e-16 | 1e-16 | 1373.203568 | 0.0248517 | 0.331482045 | 0.415543521 | 0.4066875 | 0.008856021
'SF' | 0 | 1e-16 | 1e-16 | 1373.34397 | 0.0785822 | 0.319992037 | 0.404053513 | 0.3915625 | 0.012491013
'SF' | 0 | 1e-16 | 1e-16 | 1373.235403 | 0.244805 | 0.298633314 | 0.382694791 | 0.37525 | 0.007444791
'SF' | 0 | 1e-16 | 1e-16 | 1373.210216 | 0.82293 | 0.272372941 | 0.356434417 | 0.356375 | 5.94e-05
'SF' | 0 | 1e-16 | 1e-16 | 673.2061831 | 0.8236233 | 0.025555573 | 0.10961705 | 0.1060625 | 0.00355455
'SF' | 0 | 1e-16 | 1e-16 | 673.1565422 | 0.2451317 | 0.038933341 | 0.122994817 | 0.118875 | 0.004119817
'SF' | 0 | 1e-16 | 1e-16 | 673.1649067 | 0.07875 | 0.052331007 | 0.136392483 | 0.1316875 | 0.004704983
'SF' | 0 | 1e-16 | 1e-16 | 673.1565532 | 0.02491 | 0.064995954 | 0.149057431 | 0.1453125 | 0.003744931
'SF' | 0 | 1e-16 | 1e-16 | 673.175082 | 0.00825 | 0.076837632 | 0.160899108 | 0.159 | 0.001899108
'SF' | 0 | 1e-16 | 1e-16 | 811.17197 | 0.0082456 | 0.144388309 | 0.228449785 | 0.231625 | 0.003175215
'SF' | 0 | 1e-16 | 1e-16 | 811.213609 | 0.0248267 | 0.128263472 | 0.212324948 | 0.2144375 | 0.002112552
'SF' | 0 | 1e-16 | 1e-16 | 811.2279268 | 0.0786167 | 0.111060485 | 0.195121962 | 0.1968125 | 0.001690538
'SF' | 0 | 1e-16 | 1e-16 | 811.1834027 | 0.2448267 | 0.094854479 | 0.178915955 | 0.179875 | 0.000959045
'SF' | 0 | 1e-16 | 1e-16 | 811.168525 | 0.8230539 | 0.078475099 | 0.162536575 | 0.1624375 | 9.91e-05
'SF' | 0 | 1e-16 | 1e-16 | 1020.203708 | 0.82339 | 0.16186535 | 0.245926826 | 0.2455625 | 0.000364326
'SF' | 0 | 1e-16 | 1e-16 | 1020.211795 | 0.2450489 | 0.187608489 | 0.271669965 | 0.2670625 | 0.004607465
'SF' | 0 | 1e-16 | 1e-16 | 1020.222118 | 0.0785789 | 0.211924819 | 0.295986295 | 0.2870625 | 0.008923795
'SF' | 0 | 1e-16 | 1e-16 | 1020.18802 | 0.0248689 | 0.234631667 | 0.318693144 | 0.3068125 | 0.011880644
'SF' | 0 | 1e-16 | 1e-16 | 1020.218872 | 0.0082233 | 0.254021002 | 0.338082479 | 0.3253125 | 0.012769979
'SF' | 0 | 1e-16 | 1e-16 | 1373.213281 | 0.0082467 | 0.327195254 | 0.411256731 | 0.4199375 | 0.008680769
'SF' | 0 | 1e-16 | 1e-16 | 1373.15422 | 0.0248517 | 0.317475338 | 0.401536815 | 0.4066875 | 0.005150685
'SF' | 0 | 1e-16 | 1e-16 | 1373.22605 | 0.0785822 | 0.306224346 | 0.390285823 | 0.3915 | 0.001214177
'SF' | 0 | 1e-16 | 1e-16 | 1373.223171 | 0.244805 | 0.292256457 | 0.376317934 | 0.37525 | 0.001067934
'SF' | 0 | 1e-16 | 1e-16 | 1373.221156 | 0.82293 | 0.273503816 | 0.357565293 | 0.3564375 | 0.001127793
'SF' | 0 | 1e-16 | 1e-16 | 1020.180229 | 9.51e-05 | 0.306859519 | 0.390920995 | 0.392625 | 0.001704005
'SF' | 0 | 1e-16 | 1e-16 | 811.2170948 | 0.000103402 | 0.299400479 | 0.383461955 | 0.30175 | 0.081711955
'SF' | 0 | 1e-16 | 1e-16 | 1020.21897 | 0.00035249 | 0.297316335 | 0.381377812 | 0.3743125 | 0.007065312
'SF' | 0 | 1e-16 | 1e-16 | 1020.225586 | 0.001194803 | 0.258375757 | 0.342437233 | 0.356125 | 0.013687767
'SF' | 0 | 1e-16 | 1e-16 | 811.1235129 | 0.001192656 | 0.156033336 | 0.240094812 | 0.2624375 | 0.022342688
'SF' | 0 | 1e-16 | 1e-16 | 672.9288573 | 0.001176459 | 0.079249097 | 0.163310573 | 0.1844375 | 0.021126927
'SF' | 0 | 1e-16 | 1e-16 | 1020.207109 | 4.38e-05 | 0.308805337 | 0.392866814 | 0.4028125 | 0.009945686
'SF' | 0 | 1e-16 | 1e-16 | 1020.19102 | 0.000100397 | 0.309432071 | 0.393493548 | 0.3919375 | 0.001556048
'SF' | 0 | 1e-16 | 1e-16 | 811.1744055 | 0.000108824 | 0.305149391 | 0.389210868 | 0.3009375 | 0.088273368
'SF' | 0 | 1e-16 | 1e-16 | 1020.196324 | 0.000349437 | 0.297001855 | 0.381063331 | 0.3744375 | 0.006625831
'SF' | 0 | 1e-16 | 1e-16 | 1020.21299 | 0.001190651 | 0.263262697 | 0.347324173 | 0.356125 | 0.008800827
'SF' | 0 | 1e-16 | 1e-16 | 811.15598 | 0.001190544 | 0.153270952 | 0.237332428 | 0.2625 | 0.025167572
'SF' | 0 | 1e-16 | 1e-16 | 672.9478064 | 0.001182277 | 0.082972334 | 0.167033811 | 0.184375 | 0.017341189
'BSF595' | 0.05 | 0.05 | 1e-16 | 673.240731 | 0.8236233 | 0.030635685 | 0.106986231 | 0.1056875 | 0.001298731
'BSF595' | 0.05 | 0.05 | 1e-16 | 673.1778256 | 0.2451317 | 0.043795357 | 0.120145903 | 0.1186875 | 0.001458403
'BSF595' | 0.05 | 0.05 | 1e-16 | 673.1993697 | 0.07875 | 0.05676882 | 0.133119366 | 0.1316875 | 0.001431866
'BSF595' | 0.05 | 0.05 | 1e-16 | 673.1984627 | 0.02491 | 0.06839091 | 0.144741455 | 0.1455625 | 0.000821045
'BSF595' | 0.05 | 0.05 | 1e-16 | 673.163 | 0.00825 | 0.07928665 | 0.155637196 | 0.1595 | 0.003862804
'BSF595' | 0.05 | 0.05 | 1e-16 | 811.2034156 | 0.0082456 | 0.148102121 | 0.224452667 | 0.2314375 | 0.006984833
'BSF595' | 0.05 | 0.05 | 1e-16 | 811.1820006 | 0.0248267 | 0.1294132 | 0.205763745 | 0.213875 | 0.008111255
'BSF595' | 0.05 | 0.05 | 1e-16 | 811.169826 | 0.0786167 | 0.110560702 | 0.186911247 | 0.1959375 | 0.009026253
'BSF595' | 0.05 | 0.05 | 1e-16 | 811.19498 | 0.2448267 | 0.094145409 | 0.170495954 | 0.1788125 | 0.008316546
'BSF595' | 0.05 | 0.05 | 1e-16 | 811.175766 | 0.8230539 | 0.076633949 | 0.152984495 | 0.161125 | 0.008140505
'BSF595' | 0.05 | 0.05 | 1e-16 | 1020.221992 | 0.82339 | 0.161700637 | 0.238051183 | 0.2425625 | 0.004511317
'BSF595' | 0.05 | 0.05 | 1e-16 | 1020.22517 | 0.2450489 | 0.189355644 | 0.26570619 | 0.2644375 | 0.00126869
'BSF595' | 0.05 | 0.05 | 1e-16 | 1020.20402 | 0.0785789 | 0.21403593 | 0.290386475 | 0.2846875 | 0.005698975
'BSF595' | 0.05 | 0.05 | 1e-16 | 1020.21598 | 0.0248689 | 0.238120792 | 0.314471337 | 0.3048125 | 0.009658837
'BSF595' | 0.05 | 0.05 | 1e-16 | 1020.200896 | 0.0082233 | 0.258253012 | 0.334603558 | 0.3236875 | 0.010916058
'BSF595' | 0.05 | 0.05 | 1e-16 | 1373.19743 | 0.0082467 | 0.332421886 | 0.408772431 | 0.41725 | 0.008477569
'BSF595' | 0.05 | 0.05 | 1e-16 | 1373.20671 | 0.0248517 | 0.324173918 | 0.400524463 | 0.4035625 | 0.003038037
'BSF595' | 0.05 | 0.05 | 1e-16 | 1373.207642 | 0.0785822 | 0.313452885 | 0.389803431 | 0.3879375 | 0.001865931
'BSF595' | 0.05 | 0.05 | 1e-16 | 1373.204669 | 0.244805 | 0.29960794 | 0.375958486 | 0.371125 | 0.004833486
'BSF595' | 0.05 | 0.05 | 1e-16 | 1373.207492 | 0.82293 | 0.281448905 | 0.35779945 | 0.3516875 | 0.00611195
'BSF595' | 0.05 | 0.05 | 1e-16 | 673.2436412 | 0.8236233 | 0.030692674 | 0.10704322 | 0.1056875 | 0.00135572
'BSF595' | 0.05 | 0.05 | 1e-16 | 673.1919082 | 0.2451317 | 0.04457509 | 0.120925635 | 0.1186875 | 0.002238135
'BSF595' | 0.05 | 0.05 | 1e-16 | 673.2088277 | 0.07875 | 0.057954668 | 0.134305213 | 0.1316875 | 0.002617713
'BSF595' | 0.05 | 0.05 | 1e-16 | 673.18201 | 0.02491 | 0.069027455 | 0.145378001 | 0.1455625 | 0.000184499
'BSF595' | 0.05 | 0.05 | 1e-16 | 673.1883907 | 0.00825 | 0.079050571 | 0.155401117 | 0.1595 | 0.004098883
'BSF595' | 0.05 | 0.05 | 1e-16 | 811.1946891 | 0.0082456 | 0.146218213 | 0.222568759 | 0.2314375 | 0.008868741
'BSF595' | 0.05 | 0.05 | 1e-16 | 811.1818236 | 0.0248267 | 0.12921814 | 0.205568685 | 0.213875 | 0.008306315
'BSF595' | 0.05 | 0.05 | 1e-16 | 811.162515 | 0.0786167 | 0.110076483 | 0.186427029 | 0.1959375 | 0.009510471
'BSF595' | 0.05 | 0.05 | 1e-16 | 811.1771112 | 0.2448267 | 0.092993516 | 0.169344062 | 0.1788125 | 0.009468438
'BSF595' | 0.05 | 0.05 | 1e-16 | 811.1624666 | 0.8230539 | 0.075005497 | 0.151356043 | 0.161125 | 0.009768957
'BSF595' | 0.05 | 0.05 | 1e-16 | 1020.216416 | 0.82339 | 0.160857083 | 0.237207629 | 0.2425625 | 0.005354871
'BSF595' | 0.05 | 0.05 | 1e-16 | 1020.209553 | 0.2450489 | 0.187064725 | 0.263415271 | 0.2644375 | 0.001022229
'BSF595' | 0.05 | 0.05 | 1e-16 | 1020.217366 | 0.0785789 | 0.212955177 | 0.289305722 | 0.2846875 | 0.004618222
'BSF595' | 0.05 | 0.05 | 1e-16 | 1020.217689 | 0.0248689 | 0.23668084 | 0.313031386 | 0.3048125 | 0.008218886
'BSF595' | 0.05 | 0.05 | 1e-16 | 1020.212223 | 0.0082233 | 0.257434618 | 0.333785163 | 0.3236875 | 0.010097663
'BSF595' | 0.05 | 0.05 | 1e-16 | 1373.184638 | 0.0082467 | 0.331909413 | 0.408259958 | 0.41725 | 0.008990042
'BSF595' | 0.05 | 0.05 | 1e-16 | 1373.20573 | 0.0248517 | 0.323119588 | 0.399470133 | 0.4035625 | 0.004092367
'BSF595' | 0.05 | 0.05 | 1e-16 | 1373.197915 | 0.0785822 | 0.312451934 | 0.38880248 | 0.3879375 | 0.00086498
'BSF595' | 0.05 | 0.05 | 1e-16 | 1373.20948 | 0.244805 | 0.29911204 | 0.375462585 | 0.371125 | 0.004337585
'BSF595' | 0.05 | 0.05 | 1e-16 | 1373.21995 | 0.82293 | 0.27953182 | 0.355882366 | 0.3516875 | 0.004194866
'BSF1090' | 0.1 | 0.1 | 1e-16 | 673.2347337 | 0.8236233 | 0.031601074 | 0.106651932 | 0.10525 | 0.001401932
'BSF1090' | 0.1 | 0.1 | 1e-16 | 673.1716461 | 0.2451317 | 0.046222796 | 0.121273654 | 0.1184375 | 0.002836154
'BSF1090' | 0.1 | 0.1 | 1e-16 | 673.2014568 | 0.07875 | 0.059830004 | 0.134880862 | 0.131625 | 0.003255862
'BSF1090' | 0.1 | 0.1 | 1e-16 | 673.1794527 | 0.02491 | 0.071970314 | 0.147021172 | 0.14575 | 0.001271172
'BSF1090' | 0.1 | 0.1 | 1e-16 | 673.17301 | 0.00825 | 0.085444276 | 0.160495134 | 0.16 | 0.000495134
'BSF1090' | 0.1 | 0.1 | 1e-16 | 811.1872165 | 0.0082456 | 0.158290749 | 0.233341607 | 0.231125 | 0.002216607
'BSF1090' | 0.1 | 0.1 | 1e-16 | 811.1819068 | 0.0248267 | 0.137573216 | 0.212624074 | 0.2133125 | 0.000688426
'BSF1090' | 0.1 | 0.1 | 1e-16 | 811.1902118 | 0.0786167 | 0.115140723 | 0.190191581 | 0.1950625 | 0.004870919
'BSF1090' | 0.1 | 0.1 | 1e-16 | 811.162485 | 0.2448267 | 0.094754122 | 0.16980498 | 0.1776875 | 0.00788252
'BSF1090' | 0.1 | 0.1 | 1e-16 | 811.1824063 | 0.8230539 | 0.076361286 | 0.151412144 | 0.1598125 | 0.008400356
'BSF1090' | 0.1 | 0.1 | 1e-16 | 1020.198582 | 0.82339 | 0.165502342 | 0.2405532 | 0.2395 | 0.0010532
'BSF1090' | 0.1 | 0.1 | 1e-16 | 1020.200595 | 0.2450489 | 0.192477028 | 0.267527886 | 0.2616875 | 0.005840386
'BSF1090' | 0.1 | 0.1 | 1e-16 | 1020.22098 | 0.0785789 | 0.218930011 | 0.293980869 | 0.2823125 | 0.011668369
'BSF1090' | 0.1 | 0.1 | 1e-16 | 1020.213094 | 0.0248689 | 0.242818445 | 0.317869303 | 0.3028125 | 0.015056803
'BSF1090' | 0.1 | 0.1 | 1e-16 | 1020.215196 | 0.0082233 | 0.263442856 | 0.338493714 | 0.322 | 0.016493714
'BSF1090' | 0.1 | 0.1 | 1e-16 | 1373.176392 | 0.0082467 | 0.333218192 | 0.40826905 | 0.4145 | 0.00623095
'BSF1090' | 0.1 | 0.1 | 1e-16 | 1373.20951 | 0.0248517 | 0.32406945 | 0.399120308 | 0.400375 | 0.001254692
'BSF1090' | 0.1 | 0.1 | 1e-16 | 1373.207398 | 0.0785822 | 0.31425363 | 0.389304488 | 0.3841875 | 0.005116988
'BSF1090' | 0.1 | 0.1 | 1e-16 | 1373.211244 | 0.244805 | 0.299901393 | 0.374952251 | 0.3668125 | 0.008139751
'BSF1090' | 0.1 | 0.1 | 1e-16 | 1373.207176 | 0.82293 | 0.281785606 | 0.356836464 | 0.3466875 | 0.010148964
'BSF1090' | 0.1 | 0.1 | 1e-16 | 673.232548 | 0.8236233 | 0.035717607 | 0.110768465 | 0.10525 | 0.005518465
'BSF1090' | 0.1 | 0.1 | 1e-16 | 673.1890811 | 0.2451317 | 0.051420125 | 0.126470983 | 0.1184375 | 0.008033483
'BSF1090' | 0.1 | 0.1 | 1e-16 | 673.1861788 | 0.07875 | 0.064231281 | 0.139282139 | 0.131625 | 0.007657139
'BSF1090' | 0.1 | 0.1 | 1e-16 | 673.183558 | 0.02491 | 0.07752437 | 0.152575228 | 0.14575 | 0.006825228
'BSF1090' | 0.1 | 0.1 | 1e-16 | 673.19001 | 0.00825 | 0.090908458 | 0.165959316 | 0.1600625 | 0.005896816
'BSF1090' | 0.1 | 0.1 | 1e-16 | 811.1791867 | 0.0082456 | 0.162043054 | 0.237093912 | 0.231125 | 0.005968912
'BSF1090' | 0.1 | 0.1 | 1e-16 | 811.1756079 | 0.0248267 | 0.141926514 | 0.216977372 | 0.2133125 | 0.003664872
'BSF1090' | 0.1 | 0.1 | 1e-16 | 811.1751864 | 0.0786167 | 0.121047738 | 0.196098596 | 0.1950625 | 0.001036096
'BSF1090' | 0.1 | 0.1 | 1e-16 | 811.174995 | 0.2448267 | 0.101854515 | 0.176905373 | 0.1776875 | 0.000782127
'BSF1090' | 0.1 | 0.1 | 1e-16 | 811.1791866 | 0.8230539 | 0.083393252 | 0.15844411 | 0.1598125 | 0.00136839
'BSF1090' | 0.1 | 0.1 | 1e-16 | 1020.201587 | 0.82339 | 0.172958335 | 0.248009193 | 0.2395 | 0.008509193
'BSF1090' | 0.1 | 0.1 | 1e-16 | 1020.211003 | 0.2450489 | 0.20055514 | 0.275605998 | 0.2616875 | 0.013918498
'BSF1090' | 0.1 | 0.1 | 1e-16 | 1020.21598 | 0.0785789 | 0.225939759 | 0.300990617 | 0.2823125 | 0.018678117
'BSF1090' | 0.1 | 0.1 | 1e-16 | 1020.214427 | 0.0248689 | 0.248633562 | 0.32368442 | 0.3028125 | 0.02087192
'BSF1090' | 0.1 | 0.1 | 1e-16 | 1020.21702 | 0.0082233 | 0.267756744 | 0.342807602 | 0.322 | 0.020807602
'BSF1090' | 0.1 | 0.1 | 1e-16 | 1373.194225 | 0.0082467 | 0.334805619 | 0.409856477 | 0.4145 | 0.004643523
'BSF1090' | 0.1 | 0.1 | 1e-16 | 1373.197436 | 0.0248517 | 0.324918676 | 0.399969534 | 0.400375 | 0.000405466
'BSF1090' | 0.1 | 0.1 | 1e-16 | 1373.219411 | 0.0785822 | 0.313220768 | 0.388271626 | 0.3841875 | 0.004084126
'BSF1090' | 0.1 | 0.1 | 1e-16 | 1373.19602 | 0.244805 | 0.298542416 | 0.373593274 | 0.3668125 | 0.006780774
'BSF1090' | 0.1 | 0.1 | 1e-16 | 1373.191235 | 0.82293 | 0.279647361 | 0.354698219 | 0.3466875 | 0.008010719
'BSF1585' | 0.15 | 0.15 | 1e-16 | 673.2310866 | 0.8236233 | 0.032912998 | 0.107461022 | 0.1048125 | 0.002648522
'BSF1585' | 0.15 | 0.15 | 1e-16 | 673.1853615 | 0.2451317 | 0.048646872 | 0.123194896 | 0.1181875 | 0.005007396
'BSF1585' | 0.15 | 0.15 | 1e-16 | 673.154721 | 0.07875 | 0.061889111 | 0.136437135 | 0.131625 | 0.004812135
'BSF1585' | 0.15 | 0.15 | 1e-16 | 673.20301 | 0.02491 | 0.075216421 | 0.149764444 | 0.146 | 0.003764444
'BSF1585' | 0.15 | 0.15 | 1e-16 | 673.1765081 | 0.00825 | 0.087802027 | 0.162350051 | 0.1605625 | 0.001787551
'BSF1585' | 0.15 | 0.15 | 1e-16 | 811.18497 | 0.0082456 | 0.163692267 | 0.238240291 | 0.230875 | 0.007365291
'BSF1585' | 0.15 | 0.15 | 1e-16 | 811.1836191 | 0.0248267 | 0.142210733 | 0.216758757 | 0.2126875 | 0.004071257
'BSF1585' | 0.15 | 0.15 | 1e-16 | 811.163 | 0.0786167 | 0.12150302 | 0.196051044 | 0.1941875 | 0.001863544
'BSF1585' | 0.15 | 0.15 | 1e-16 | 811.1846085 | 0.2448267 | 0.102969564 | 0.177517588 | 0.1765625 | 0.000955088
'BSF1585' | 0.15 | 0.15 | 1e-16 | 811.1719024 | 0.8230539 | 0.083317137 | 0.157865161 | 0.1584375 | 0.000572339
'BSF1585' | 0.15 | 0.15 | 1e-16 | 1020.216983 | 0.82339 | 0.174228348 | 0.248776372 | 0.236375 | 0.012401372
'BSF1585' | 0.15 | 0.15 | 1e-16 | 1020.19498 | 0.2450489 | 0.201099141 | 0.275647165 | 0.2588125 | 0.016834665
'BSF1585' | 0.15 | 0.15 | 1e-16 | 1020.221997 | 0.0785789 | 0.22702366 | 0.301571684 | 0.2798125 | 0.021759184
'BSF1585' | 0.15 | 0.15 | 1e-16 | 1020.216773 | 0.0248689 | 0.250144618 | 0.324692642 | 0.3006875 | 0.024005142
'BSF1585' | 0.15 | 0.15 | 1e-16 | 1020.215218 | 0.0082233 | 0.268501257 | 0.343049281 | 0.32025 | 0.022799281
'BSF1585' | 0.15 | 0.15 | 1e-16 | 1373.188515 | 0.0082467 | 0.334908449 | 0.409456473 | 0.411625 | 0.002168527
'BSF1585' | 0.15 | 0.15 | 1e-16 | 1373.203615 | 0.0248517 | 0.326594127 | 0.401142151 | 0.397 | 0.004142151
'BSF1585' | 0.15 | 0.15 | 1e-16 | 1373.20505 | 0.0785822 | 0.31492832 | 0.389476344 | 0.38025 | 0.009226344
'BSF1585' | 0.15 | 0.15 | 1e-16 | 1373.204959 | 0.244805 | 0.30057613 | 0.375124153 | 0.36225 | 0.012874153
'BSF1585' | 0.15 | 0.15 | 1e-16 | 1373.196336 | 0.82293 | 0.281518018 | 0.356066041 | 0.3415 | 0.014566041
'BSF1585' | 0.15 | 0.15 | 1e-16 | 673.2139178 | 0.8236233 | 0.033540223 | 0.108088247 | 0.1048125 | 0.003275747
'BSF1585' | 0.15 | 0.15 | 1e-16 | 673.1838242 | 0.2451317 | 0.047465466 | 0.12201349 | 0.1181875 | 0.00382599
'BSF1585' | 0.15 | 0.15 | 1e-16 | 673.19999 | 0.07875 | 0.061411266 | 0.13595929 | 0.131625 | 0.00433429
'BSF1585' | 0.15 | 0.15 | 1e-16 | 673.1824615 | 0.02491 | 0.074600118 | 0.149148142 | 0.146 | 0.003148142
'BSF1585' | 0.15 | 0.15 | 1e-16 | 673.1729113 | 0.00825 | 0.087043572 | 0.161591595 | 0.1605625 | 0.001029095
'BSF1585' | 0.15 | 0.15 | 1e-16 | 811.1637836 | 0.0082456 | 0.161767577 | 0.236315601 | 0.230875 | 0.005440601
'BSF1585' | 0.15 | 0.15 | 1e-16 | 811.1870114 | 0.0248267 | 0.142061714 | 0.216609738 | 0.2126875 | 0.003922238
'BSF1585' | 0.15 | 0.15 | 1e-16 | 811.1898968 | 0.0786167 | 0.120716567 | 0.195264591 | 0.1941875 | 0.001077091
'BSF1585' | 0.15 | 0.15 | 1e-16 | 811.1777842 | 0.2448267 | 0.100926851 | 0.175474875 | 0.1765 | 0.001025125
'BSF1585' | 0.15 | 0.15 | 1e-16 | 811.187475 | 0.8230539 | 0.081798802 | 0.156346826 | 0.1584375 | 0.002090674
'BSF1585' | 0.15 | 0.15 | 1e-16 | 1020.1725 | 0.82339 | 0.173096361 | 0.247644385 | 0.2363125 | 0.011331885
'BSF1585' | 0.15 | 0.15 | 1e-16 | 1020.219178 | 0.2450489 | 0.202002909 | 0.276550933 | 0.2588125 | 0.017738433
'BSF1585' | 0.15 | 0.15 | 1e-16 | 1020.208997 | 0.0785789 | 0.226808046 | 0.30135607 | 0.2798125 | 0.02154357
'BSF1585' | 0.15 | 0.15 | 1e-16 | 1020.22001 | 0.0248689 | 0.24995048 | 0.324498504 | 0.3006875 | 0.023811004
'BSF1585' | 0.15 | 0.15 | 1e-16 | 1020.21201 | 0.0082233 | 0.269665696 | 0.344213719 | 0.32025 | 0.023963719
'BSF1585' | 0.15 | 0.15 | 1e-16 | 1373.19452 | 0.0082467 | 0.334434727 | 0.408982751 | 0.411625 | 0.002642249
'BSF1585' | 0.15 | 0.15 | 1e-16 | 1373.192357 | 0.0248517 | 0.325339261 | 0.399887285 | 0.397 | 0.002887285
'BSF1585' | 0.15 | 0.15 | 1e-16 | 1373.220495 | 0.0785822 | 0.314031509 | 0.388579533 | 0.38025 | 0.008329533
'BSF1585' | 0.15 | 0.15 | 1e-16 | 1373.210623 | 0.244805 | 0.30075779 | 0.375305814 | 0.36225 | 0.013055814
'BSF1585' | 0.15 | 0.15 | 1e-16 | 1373.19797 | 0.82293 | 0.280859549 | 0.355407573 | 0.3415 | 0.013907573
'BSF1585' | 0.15 | 0.15 | 1e-16 | 811.1652415 | 4.83e-05 | 0.256110539 | 0.330658562 | 0.3175 | 0.013158562
'BSF1585' | 0.15 | 0.15 | 1e-16 | 1020.206268 | 3.99e-05 | 0.320003678 | 0.394551701 | 0.40325 | 0.008698299
'BSF1585' | 0.15 | 0.15 | 1e-16 | 1020.208136 | 9.35e-05 | 0.313198942 | 0.387746966 | 0.3915625 | 0.003815534
'BSF1585' | 0.15 | 0.15 | 1e-16 | 673.1963429 | 0.000322531 | 0.121129801 | 0.195677825 | 0.206875 | 0.011197175
'BSF1585' | 0.15 | 0.15 | 1e-16 | 811.1848248 | 0.000359268 | 0.215077377 | 0.289625401 | 0.28375 | 0.005875401
'BSF1585' | 0.15 | 0.15 | 1e-16 | 1020.148184 | 0.000361052 | 0.298162672 | 0.372710696 | 0.371625 | 0.001085696
'BSF1585' | 0.15 | 0.15 | 1e-16 | 1020.206925 | 0.001153369 | 0.287077539 | 0.361625563 | 0.353375 | 0.008250563
'BSF1585' | 0.15 | 0.15 | 1e-16 | 811.1891983 | 0.001163449 | 0.190164938 | 0.264712962 | 0.2638125 | 0.000900462
'BSF1585' | 0.15 | 0.15 | 1e-16 | 673.2003992 | 0.001156627 | 0.108667159 | 0.183215183 | 0.1880625 | 0.004847317
'BSF1585' | 0.15 | 0.15 | 1e-16 | 1020.205933 | 4.06e-05 | 0.300663266 | 0.37521129 | 0.4030625 | 0.02785121
'BSF1585' | 0.15 | 0.15 | 1e-16 | 1020.201077 | 9.63e-05 | 0.290535234 | 0.365083258 | 0.3911875 | 0.026104242
'BSF1585' | 0.15 | 0.15 | 1e-16 | 811.1777904 | 0.000361576 | 0.201122102 | 0.275670125 | 0.283625 | 0.007954875
'BSF1585' | 0.15 | 0.15 | 1e-16 | 1020.19989 | 0.000354326 | 0.285931583 | 0.360479607 | 0.3719375 | 0.011457893
'BSF1585' | 0.15 | 0.15 | 1e-16 | 1020.19401 | 0.001179607 | 0.270995293 | 0.345543317 | 0.353 | 0.007456683
'BSF1585' | 0.15 | 0.15 | 1e-16 | 811.1817872 | 0.001182217 | 0.178308453 | 0.252856477 | 0.2635 | 0.010643523
'BSF1585' | 0.15 | 0.15 | 1e-16 | 673.0681996 | 0.001171788 | 0.091862118 | 0.166410142 | 0.1878125 | 0.021402358
'BSF2080' | 0.2 | 0.2 | 1e-16 | 673.1999067 | 0.8236233 | 0.031966514 | 0.10761084 | 0.1043125 | 0.00329834
'BSF2080' | 0.2 | 0.2 | 1e-16 | 673.1400982 | 0.2451317 | 0.049212889 | 0.124857215 | 0.1179375 | 0.006919715
'BSF2080' | 0.2 | 0.2 | 1e-16 | 673.2012724 | 0.07875 | 0.065460089 | 0.141104415 | 0.1315625 | 0.009541915
'BSF2080' | 0.2 | 0.2 | 1e-16 | 673.20701 | 0.02491 | 0.080103148 | 0.155747473 | 0.14625 | 0.009497473
'BSF2080' | 0.2 | 0.2 | 1e-16 | 673.18299 | 0.00825 | 0.09518772 | 0.170832045 | 0.161125 | 0.009707045
'BSF2080' | 0.2 | 0.2 | 1e-16 | 811.1821176 | 0.0082456 | 0.171289357 | 0.246933682 | 0.2305625 | 0.016371182
'BSF2080' | 0.2 | 0.2 | 1e-16 | 811.1758188 | 0.0248267 | 0.149747734 | 0.22539206 | 0.212125 | 0.01326706
'BSF2080' | 0.2 | 0.2 | 1e-16 | 811.169505 | 0.0786167 | 0.128025498 | 0.203669824 | 0.19325 | 0.010419824
'BSF2080' | 0.2 | 0.2 | 1e-16 | 811.1776133 | 0.2448267 | 0.107750658 | 0.183394983 | 0.175375 | 0.008019983
'BSF2080' | 0.2 | 0.2 | 1e-16 | 811.1335853 | 0.8230539 | 0.088074606 | 0.163718932 | 0.157 | 0.006718932
'BSF2080' | 0.2 | 0.2 | 1e-16 | 1020.202081 | 0.82339 | 0.177824487 | 0.253468813 | 0.233125 | 0.020343813
'BSF2080' | 0.2 | 0.2 | 1e-16 | 1020.21403 | 0.2450489 | 0.204065197 | 0.279709523 | 0.2559375 | 0.023772023
'BSF2080' | 0.2 | 0.2 | 1e-16 | 1020.242585 | 0.0785789 | 0.228490725 | 0.304135051 | 0.27725 | 0.026885051
'BSF2080' | 0.2 | 0.2 | 1e-16 | 1020.194382 | 0.0248689 | 0.249770406 | 0.325414732 | 0.2985 | 0.026914732
'BSF2080' | 0.2 | 0.2 | 1e-16 | 1020.242292 | 0.0082233 | 0.267705496 | 0.343349822 | 0.3184375 | 0.024912322
'BSF2080' | 0.2 | 0.2 | 1e-16 | 1373.21952 | 0.0082467 | 0.325067953 | 0.400712279 | 0.4085625 | 0.007850221
'BSF2080' | 0.2 | 0.2 | 1e-16 | 1373.151025 | 0.0248517 | 0.316752349 | 0.392396675 | 0.3934375 | 0.001040825
'BSF2080' | 0.2 | 0.2 | 1e-16 | 1373.222764 | 0.0785822 | 0.306281264 | 0.38192559 | 0.376125 | 0.00580059
'BSF2080' | 0.2 | 0.2 | 1e-16 | 1373.190599 | 0.244805 | 0.293243399 | 0.368887725 | 0.3575 | 0.011387725
'BSF2080' | 0.2 | 0.2 | 1e-16 | 1373.240067 | 0.82293 | 0.273984097 | 0.349628422 | 0.3360625 | 0.013565922
'BSF2080' | 0.2 | 0.2 | 1e-16 | 673.2702257 | 0.8236233 | 0.030323196 | 0.105967521 | 0.104375 | 0.001592521
'BSF2080' | 0.2 | 0.2 | 1e-16 | 673.1409152 | 0.2451317 | 0.044432936 | 0.120077262 | 0.1179375 | 0.002139762
'BSF2080' | 0.2 | 0.2 | 1e-16 | 673.2171469 | 0.07875 | 0.057894548 | 0.133538873 | 0.131625 | 0.001913873
'BSF2080' | 0.2 | 0.2 | 1e-16 | 673.132763 | 0.02491 | 0.070553092 | 0.146197417 | 0.14625 | 5.26e-05
'BSF2080' | 0.2 | 0.2 | 1e-16 | 673.1919003 | 0.00825 | 0.084762829 | 0.160407154 | 0.161125 | 0.000717846
'BSF2080' | 0.2 | 0.2 | 1e-16 | 811.1864712 | 0.0082456 | 0.161611699 | 0.237256025 | 0.2305625 | 0.006693525
'BSF2080' | 0.2 | 0.2 | 1e-16 | 811.1774941 | 0.0248267 | 0.140475259 | 0.216119585 | 0.212125 | 0.003994585
'BSF2080' | 0.2 | 0.2 | 1e-16 | 811.19797 | 0.0786167 | 0.118491435 | 0.194135761 | 0.1933125 | 0.000823261
'BSF2080' | 0.2 | 0.2 | 1e-16 | 811.1464379 | 0.2448267 | 0.099050641 | 0.174694967 | 0.1753125 | 0.000617533
'BSF2080' | 0.2 | 0.2 | 1e-16 | 811.1952139 | 0.8230539 | 0.079531284 | 0.155175609 | 0.1570625 | 0.001886891
'BSF2080' | 0.2 | 0.2 | 1e-16 | 1020.238745 | 0.82339 | 0.171180783 | 0.246825109 | 0.233125 | 0.013700109
'BSF2080' | 0.2 | 0.2 | 1e-16 | 1020.171448 | 0.2450489 | 0.199071463 | 0.274715789 | 0.255875 | 0.018840789
'BSF2080' | 0.2 | 0.2 | 1e-16 | 1020.221181 | 0.0785789 | 0.224837486 | 0.300481812 | 0.27725 | 0.023231812
'BSF2080' | 0.2 | 0.2 | 1e-16 | 1020.23311 | 0.0248689 | 0.248058865 | 0.32370319 | 0.2985 | 0.02520319
'BSF2080' | 0.2 | 0.2 | 1e-16 | 1020.171073 | 0.0082233 | 0.26719816 | 0.342842485 | 0.3184375 | 0.024404985
'BSF2080' | 0.2 | 0.2 | 1e-16 | 1373.134463 | 0.0082467 | 0.32801674 | 0.403661066 | 0.4085625 | 0.004901434
'BSF2080' | 0.2 | 0.2 | 1e-16 | 1373.219509 | 0.0248517 | 0.319925471 | 0.395569797 | 0.3934375 | 0.002132297
'BSF2080' | 0.2 | 0.2 | 1e-16 | 1373.244496 | 0.0785822 | 0.309263289 | 0.384907615 | 0.376125 | 0.008782615
'BSF2080' | 0.2 | 0.2 | 1e-16 | 1373.169726 | 0.244805 | 0.29618007 | 0.371824395 | 0.3575 | 0.014324395
'BSF2080' | 0.2 | 0.2 | 1e-16 | 1373.234289 | 0.82293 | 0.279078401 | 0.354722727 | 0.3360625 | 0.018660227